## README
Formulation-AI upload template — High-Temp Epoxy Adhesive sample
See paint-example.xlsx in docs/upload-template for full instructions.

## Products
Product | Ingredient: Bisphenol A Epoxy (g) | Ingredient: DGEBA Resin (g) | Ingredient: Amine Hardener (g) | Ingredient: Flexibilizer (g) | Ingredient: Silica Filler (g) | Ingredient: Cure Accelerator (g) | Property: Peel Strength (N/mm) | Property: Tensile Strength (MPa) | Property: Max Service Temp (°C) | Property: Cure Time (min)
Epoxy Base A | 280 | 40 | 150 | 25 | 80 | 15 | 6.2 | 48 | 185 | 48
Epoxy Base B | 300 | 30 | 140 | 20 | 90 | 20 | 7.1 | 52 | 195 | 42
Epoxy Base C | 260 | 50 | 160 | 30 | 75 | 10 | 5.8 | 44 | 175 | 58

## Targets
Property | Goal | Reference | Notes
Peel Strength | +15% | Epoxy Base A | At least 15% better peel vs incumbent
Tensile Strength | >=55 | absolute | Industry-grade tensile floor
Max Service Temp | >=200 | absolute | Must survive 200°C continuous
Cure Time | <=35 | absolute | Shop-floor cycle time constraint